## MCD
Material Composition Declaration
Supplier or Manufacturing Site Information
Contact Name |  | Yun Ding | Contact Title |  | QS Engineer |  | Contact Phone |  | 86-21-50802030 | [5 empty] | Contact Email/Fax |  | yun_ding@giantec-semi.com
Company Name |  | Giantec | Name of person certifying |  | Frank zhou | Certifying Title |  | QRA Director |  | Certifying Phone | [5 empty] | 86-21-50802030 |  | Certifying Email |  | Frank_Zhou@giantec-semi.com
Part Category |  | IC | Part Name | EEPROM |  | Package Family |  | TSSOP |  | Pin count | [5 empty] | 8 |  | Part wight (mg) |  | 42.52857
Part Number(s) |  | GT24CXX-XZLX, GT25CXX-XZLX, GT34CXX-XZLX，GT93CXX-XZLX,
Alternative Recommended Item |  |  | NA |  | Alternative Item Name |  | NA |  | Availability Date | [5 empty] | NA | Alternative Part Comments |  |  | NA
Manufacturing Process Information
Terminal Plating/Grid Array Material Composition |  |  | 2 | Terminal Plating Thickness (um) |  |  | 7.5~17 | Terminal Base Alloy |  | C194 |  |  |  |  | J-STD-020 Moisture |  | 1 | Maximum Reflow Temp. |  | 260 C
Maximum temp. duration (sec) |  |  | 10 | Maximum cycles for Reflow |  |  | 3 | Comment
|  | Homogeneous Material |  |  | 3rd Party Analytical Testing result (ppm) | [10 empty] | Compliance (Yes/No) |  | 3rd Party Analytical Testing | [5 empty] | MSDS
Item | Name | Vender | Type | Weight (mg) | Cd | Pb | Hg | Cr-VI | PBBs | PBDEs | DEHP | BBP | DBP | DIBP | RoHS | JIG Level A | Exempt | Lab. Name | Report No. | Date | 1.RoHS | 2.Halogen | 3.PFOS/PFOA
1 | Leadframe | SAMSUNG (HAESUNGDS) | C7025-Ag | 17.86608 | N.D. | N.D. | N.D. | N.D. | N.D. | N.D. | N.D. | N.D. | N.D. | N.D. | Yes | Yes | No | SGS | ETR22900581 | 2022-09-13
2 | Die attach paste | SHOWA DENKO | EN4900G* | 0.057360312 | N.D. | N.D. | N.D. | N.D. | N.D. | N.D. | N.D. | N.D. | N.D. | N.D. | Yes | Yes | No | SGS | ETR22701026M17 | 2022-07-12
3 | Gold Wire | HERAEUS | HA3 | 0.1106126 | N.D. | N.D. | N.D. | N.D. | N.D. | N.D. | N.D. | N.D. | N.D. | N.D. | Yes | Yes | No | SGS | CANEC2209323001 | 2022-05-25
4 | Molding compound | SD | CEL-9240HF | 23.9382 | N.D. | N.D. | N.D. | N.D. | N.D. | N.D. | N.D. | N.D. | N.D. | N.D. | Yes | Yes | No | SGS | SHAEC22003258323 SHAEC22003258324 | 2022-11-23
5 | Lead finish (Matte Sn) on leadframe | Tinking | Sn 99.99% | 0.273312128 | N.D. | 53 | N.D. | N.D. | N.D. | N.D. | N.D. | N.D. | N.D. | N.D. | Yes | Yes | No | SGS | SHAEC22002018506 | 2022-10-12
6 | DIE | SMIC | Silicon | 0.283 | N.D. | N.D. | N.D. | N.D. | N.D. | N.D. | N.D. | N.D. | N.D. | N.D. | Yes | Yes | No | CTI | A2220522292101005 | 2023-01-05
Giantec fill in
| Supplier or Manufacturing Site fill in | [15 empty] | Final Compliance Judgement of GP |  |  |  | Yes |  |  | No
Note on A5: IC
Note on A9: 1. Pure matte Tin (100Sn) w/o Ni barrier or annealing (Heat treatment) 2. Pure matte Tin (100Sn), annealed is a heat treatment (e.g. 150 C, 1 hr) 3. Tin Bismuth (Sn2Bi)
Note on A10: 10~40S
Note on G5: 1. SOJ 2. SOP 3. TSOP-II 4. TSOP-I 5. PDIP 6. LCCC 7. QFP(LQFP/TQFP) 8. FBGA 9. PBGA
Note on I9: 1. Alloy 42 2. Copper (Cu, C194, C151,C7025)
Note on P9: Level 3 or 2 or 2a or 1
Note on S9: 260 C

## SCD
Substance Composition Declaration
Supplier or Manufacturing Site Information
Response Date |  | NA | Contact Name |  | Yun Ding | Contact Title |  | QS Engineer |  | Contact Phone |  | 86-21-50802030 |  | Contact Email/Fax |  | yun_ding@giantec-semi.com
Company Name |  | Giantec | Name of person certifying |  | Frank zhou | Certifying Title |  | QRA Director |  | Certifying Phone |  | 86-21-50802030 |  | Certifying Email |  | Frank_Zhou@giantec-semi.com
Part Category |  | IC | Part Name | EEPROM |  | Package Family |  | TSSOP |  | Pin count |  | 8 |  | Part wight (mg) |  | 42.53
Part Number(s) |  | GT24CXX-XZLX, GT25CXX-XZLX, GT34CXX-XZLX，GT93CXX-XZLX,
Alternative Recommended Item |  |  | NA |  | Alternative Item Name |  | NA |  | Availability Date |  | NA | Alternative Part Comments |  |  | NA
Manufacturing Process Information
Terminal Plating/Grid Array Material Composition |  |  | 2 | Terminal Plating Thickness (um) |  |  | 7.5~17 | Terminal Base Alloy |  | C194 | J-STD-020 Moisture |  | 1 | Maximum Reflow Temp. |  | 260 C
Maximum temp. duration (sec) |  |  | 10 | Maximum cycles for Reflow |  |  | 3 | Comment |  | 0
|  | Homogeneous Material |  |  | JIG |  |  | Substance |  |  |  | 物质重量J/E% | 均质重量 百分比
Item | Name | Vender | Type | Weight (mg) | Level | Category | Name | CAS | Weight (mg) | PPM | Exempt
TSSOP | Leadframe | SAMSUNG | C7025-Ag | 17.86608 | Other |  | Cu | 7440-50-8 | 17.04424032 | 400771.6 | No | 95.4% | 40.08%
|  |  | C7025-Ag |  | Other |  | Ni | 7440-02-0 | 0.57171456 | 13443.07 | No | 3.2% | 1.344%
|  |  | C7025-Ag |  | Other |  | Si | 7440-21-3 | 0.12952908 | 3045.696 | No | 0.725% | 0.3046%
|  |  | C7025-Ag |  | Other |  | Mg | 7439-95-4 | 0.03126564 | 735.168 | No | 0.175% | 0.07352%
|  |  | C7025-Ag |  | Other |  | Ag | 7440-22-4 | 0.0893304 | 2100.48 | No | 0.5% | 0.21%
| Die attach paste | SHOWA DENKO | EN4900G* | 0.057360312 | Other |  | Silver | 7440-22-4 | 0.04244663088 | 998.0734 | No | 74% | 0.09981%
|  |  | EN4900G* |  | Other |  | Acrylic resin | Trade secret | 0.00516242808 | 121.3873 | No | 9% | 0.01214%
|  |  | EN4900G* |  | Other |  | Polybutadiene derivative | Trade secret | 0.0028680156 | 67.43739 | No | 5% | 0.006744%
|  |  | EN4900G* |  | Other |  | Butadiene copolymer | Trade secret | 0.00086040468 | 20.23122 | No | 1.5% | 0.002023%
|  |  | EN4900G* |  | Other |  | Acrylate | Trade secret | 0.00344161872 | 80.92487 | No | 6% | 0.008092%
|  |  | EN4900G* |  | Other |  | Epoxy resin | Trade secret | 0.0014340078 | 33.7187 | No | 2.5% | 0.003372%
|  |  | EN4900G* |  | Other |  | Peroxide | Trade secret | 0.00028680156 | 6.743739 | No | 0.5% | 0.0006744%
|  |  | EN4900G* |  | Other |  | Additive | Trade secret | 0.00086040468 | 20.23122 | No | 1.5% | 0.002023%
| Gold Wire | HERAEUS | HA3 | 0.1106126 | Other |  | Au | 7440-57-5 | 0.1094954 | 2574.633 | No | 98.99% | 0.2575%
[5 empty] | Other |  | Palladium(Pd) | 2023568 | 0.001106126 | 26.00902 | No | 1% | 0.002601%
[5 empty] | Other |  | other | Trade secret | 1.106126e-05 | 0.2585169 | No | 0.01% | 2.585e-05%
| Molding compound | SD | CEL-9240HF | 23.9382 | Other |  | Epoxy resin1 | Trade secret | 0.598455 | 14071.84 | No | 2.5% | 1.407%
[5 empty] | Other |  | Epoxy resin2 | Trade secret | 0.359073 | 8443.102 | No | 1.5% | 0.8443%
[5 empty] | Other |  | Hardener | Trade secret | 0.837837 | 19700.57 | No | 3.5% | 1.97%
[5 empty] | Other |  | Catalyst | Trade secret | 0.01340402 | 281 | No | 0.05% | 0.03%
[5 empty] | Other |  | Carbon black | 1333-86-4 | 0.0478764 | 1125.747 | No | 0.2% | 0.1126%
[5 empty] | Other |  | Amorphous silica1 | 60676-86-0 | 19.15056 | 450298.8 | No | 80% | 45.03%
[5 empty] | Other |  | Amorphous silica2 | 7631-86-7 | 2.9324295 | 68952 | No | 12.25% | 6.895%
| Lead finish (Matte Sn) on leadframe | Tinking | Sn 99.99% | 0.273312128 | Other |  | Sn | 7440-31-5 | 0.273312128 | 6426.554 | No | 100% | 0.6427%
| DIE | SMIC | Silicon | 0.283 | Other |  | Silicon | 7440-21-3 | 0.282410228 | 6640.483 | No | 99.79% | 0.664%
|  | SMIC | Si/Al |  | Other |  | Others | Trade Secret | 0.000589772 | 13.86767 | No | 0.2084% | 0.001387%
Giantec fill in
Supplier or Manufacturing Site fill in
Note on A5: IC
Note on A9: 1. Pure matte Tin (100Sn) w/o Ni barrier or annealing (Heat treatment) 2. Pure matte Tin (100Sn), annealed is a heat treatment (e.g. 150 C, 1 hr) 3. Tin Bismuth (Sn2Bi)
Note on A10: 10~40S
Note on D5: 1. 2X : Secure Serial EEPRM 2. 4X: DRAM (SDRAM/DDR) 3. 6X: SRAM 4. 8X: Micro Controller 5. 9X: Microwise EEPROM
Note on E10: 3
Note on F13: Level A: 1. Cd, 2. Pb, 3. Hg, 4.. Cr=+6 5. PBBs, 6. PBDBs, 7. PCBs, 8.PCN, 9. CP, 10. TBT/TPT, 11. TBTO, 12. Asbestos,13. Azocolorants, 14. Redioactive & 15.Ozone Depleting substances Level B: 1. Antimony/its compounds, 2. Arsenic/its compounds, 3. Beryllium/its compounds, 4. Bismuth/its compounds, 5. Nickel/its compounds, 6. Selenium/its compounds, 7. Magnesium/its compounds, 8. Brominated Flame Retardants, 9. Vinyl Chloride Polymer(PVC) Other
Note on G5: 1. SOJ 2. SOP 3. TSOP-II 4. TSOP-I 5. PDIP 6. LCCC 7. QFP(LQFP/TQFP) 8. FBGA 9. PBGA
Note on I9: 1. Alloy 42 2. Copper (Cu, C194, C151,C7025)
Note on L9: Level 3 or 2 or 2a or 1
Note on O9: 260 C

## Abbreviations
Termination Material Composition: |  | Leadframe (Underplate) Material:
Value | Description | Value | Description
Pure matte tin | 100% Sn (matte) - no Ni barrier or annealing (Heat treatment) | Alloy 42 | Iron-based leadframe material
Pure matte tin – annealed | 100% Sn (matte), annealed is a heat treatment (e.g. 150°C for 1 hour) | Copper | Cu, C194, C151, C7025
Pure matte tin – reflowed | 100% Sn (matte), reflowed indicates plating was completely melted after application | Beryllium Copper | Be/Cu
Pure matte tin - Ni barrier | 100% Sn (matte), a nickel layer is added between the plating and base metal | Brass | Cu/Zn alloy
Pure matte tin - Ag barrier | 100% Sn (matte), a silver layer is added between the plating and base metal | Phosphor Bronze | P-Bronze
Pure matte tin – fused | 100% Sn (matte), fusing is a reflow operation in a hot oil bath | Nickel | Ni (Used as barrier layer)
Pure matte tin - reflowed over Nickel barrier | 100% Sn (matte), reflowed over a nickel layer | Kovar | Iron/Nickel based material
Pure bright tin | 100% Sn (bright) - no Ni barrier or annealing (Heat treatment) | Other - please give details in Comments | To specify on Comment column
Pure bright tin – annealed | 100% Sn (bright), annealed is a heat treatment (e.g. 150°C for 1 hour)
Pure bright tin – reflowed | 100% Sn (bright), reflowed indicates plating was completely melted after application | RoHS Exemptions:
Pure bright tin - Ni barrier | 100% Sn (bright), a nickel layer is added between the plating and base metal | Value | Description
Pure bright tin - Ag barrier | 100% Sn (bright), a silver layer is added between the plating and base metal | 1 | Mercury in compact fluorescent lamps not exceeding 5 mg per lamp
Pure bright tin – fused | 100% Sn (bright), fusing is a reflow operation in a hot oil bath | 2a | Mercury in straight fluorescent lamps for general purposes not exceeding halophosphate 10mg
Pure bright tin - reflowed over Nickel barrier | 100% Sn (bright), reflowed over a nickel layer | 2b | Mercury in straight fluorescent lamps for general purposes not exceeding triphosphate with normal lifetime 5 mg
Semi-matte tin | 100% Sn, material properties fall in between matte and bright conditions | 2c | Mercury in straight fluorescent lamps for general purposes not exceeding triphosphate with long lifetime 8 mg
Nickel/Palladium/Gold | Ni/Pd/Au | 3 | Mercury in straight fluorescent lamps for special purposes
Nickel/Palladium | Ni/Pd | 4 | Mercury in other lamps not specifically mentioned in this list
Tin/Silver/Copper | Sn/Ag/Cu | 5 | Lead in glass of cathode ray tubes, electronic components and fluorescent tubes
Hot Dipped Tin/Silver/Copper | Sn/Ag/Cu applied in a molten tin bath process | 6a | Lead as an alloying element in steel containing up to 0.35% lead by weight
Tin/Silver | Sn/Ag | 6b | Lead as an alloying element in aluminium containing up to 0.40% lead by weight
Hot Dipped Tin/Silver | Sn/Ag applied in a molten tin bath process | 6c | Lead as a copper alloy containing up to 4.0% lead by weight
Tin/Copper | Sn/Cu | 7a | Lead in high melting temperature type solders (i.e. lead-based solder alloys containing 85 % by weight or more lead)
Hot Dipped Tin/Copper | Sn/Cu applied in a molten tin bath process | 7c | Lead in electronic ceramic parts (e.g. piezoelectronic devices)
Tin/Copper – annealed | Sn/Cu, annealed is a heat treatment (e.g. 150°C for 1 hour) | 8 | Cadmium and its compounds in electrical contacts and cadmium plating except for applications banned under Directive 91/338/EEC amending Directive 76/769/EEC relating to restrictions on the marketing and use of certain dangerous substances and preparations
Tin/Lead | Sn/Pb | 9 | Hexavalent chromium as an anti-corrosion of the carbon steel cooling system in absorption refrigerators
Tin/Lead/Silver | Sn/Pb/Ag | 9a | DecaBDE in polymeric applications
Nickel/Gold | Ni/Au | 9b | Lead in lead-bronze bearing shells and bushes
Tin/Bismuth | Sn/Bi | 11 | Lead used in compliant pin connector systems
Silver/Palladium | Ag/Pd | 12 | Lead as a coating material for a thermal conduction module c-ring
Silver/Palladium - Ni barrier | Ag/Pd, a nickel layer is added between the plating and base metal | 13a | Lead in optical and filter glass
Silver - Ni barrier | 100% Ag, a nickel layer is added between the plating and base metal | 13b | Cadmium in optical and filter glass
Gold | 100% Au | 14 | Lead in solders consisting of more than two elements for the connection between the pins and the package of microprocessors with a lead content of more than 80% and less than 85% by weight
Gold over Nickel | Au plated over a Ni-barrier layer | 15 | Lead in solders to complete a viable electrical connection between semiconductor die and carrier within integrated circuit Flip Chip packages
Nickel | 100% Ni | N/A | Not Applicable
Immersion Silver | Imm. Ag
Immersion Tin | Imm. Sn
Electroplated Silver | 100% Ag | Moisture Sensitivity:
OSP | Organic polymer over copper | Value | Description
Hot Dipped Tin | 100% Sn applied in a molten tin bath process | 1
Zinc | 100% Zn or Zn-alloy | 2
Tin/Zinc | Sn plated over Zn | 2a
Aluminum | 100% Al | 3
Indium alloy | In bearing alloy | 4
Tin/Copper HASL | Sn/Cu Hot Air Solder Leveled | 5
ENIG | Electroless Nickel Immersion Gold | 5a
ENEPIG | Electroless Nickel/Electroless Palladium/Immersion Gold | 6
Other - Please give details in Comments | To specify on Comment column | ANR | Affected (by moisture exposure), no JEDEC rating
|  | NMS | Not Moisture Sensitive
IPC/JEDEC J-STD-020C; go to www.jedec.org